## Need updates Sample 6 30s-600°C
Sample 6
|  |  |  | H | B
|  |  |  | 4.54124 | 6.08017
|  |  |  | 4.34192 | 5.8786
|  |  |  | 4.14248 | 5.67724
|  |  |  | 3.94314 | 5.47572
|  |  |  | 3.74358 | 5.27466
|  |  |  | 3.54437 | 5.07281
|  |  |  | 3.34524 | 4.87075
|  |  |  | 3.14587 | 4.66927
|  |  |  | 2.94694 | 4.46679
|  |  |  | 2.74777 | 4.26484
|  |  |  | 2.54867 | 4.0627 | [6 empty] | -0.00547 | 1.46237
|  |  |  | 2.34948 | 3.86075 | [6 empty] | -0.11491 | 1.34918
|  |  |  | 2.15054 | 3.65832 | [6 empty] | -0.22709 | 1.22694
|  |  |  | 1.95163 | 3.45574 | [6 empty] | -0.35021 | 1.10017
|  |  |  | 1.75257 | 3.25353 | [6 empty] | -0.47606 | 0.95529
|  |  |  | 1.55364 | 3.05098 | [6 empty] | -0.60465 | 0.81041
|  |  |  | 1.35462 | 2.84869 | [6 empty] | -0.7223 | 0.68364
|  |  |  | 1.15596 | 2.64552 |  |  | 1.42 | 2.0164 | 0.0020164 | 0.001 | -0.84815 | 0.55235
|  |  |  | 0.95707 | 2.44287 | [6 empty] | -0.96854 | 0.37125
|  |  |  | 0.75836 | 2.23984 | [6 empty] | -1.03146 | 0.17657
|  |  |  | 0.55991 | 2.03617 | [6 empty] | -1.07798 | -0.00905
|  |  |  | 0.36133 | 1.83282 |  |  | 1.605 | 512483.9 | 512.4839 | 0.001
|  |  |  | 0.16314 | 1.62863 |  |  | 1.42 | 401150 | 401.15
H | B |  |  | -0.03496 | 1.42417 | 39.62081 | 7826.03 |  |  | 0
-0.00547 | 1.46237 | -0.0079991639 | 6.365532 | -0.2327 | 1.21878 | 225.6898 | 44578.96 | 0.805 | 515.6819
-0.11491 | 1.34918 | -0.1550342738 | 123.3724 | -0.42814 | 1.00812 | 343.4695 | 67843.19
-0.22709 | 1.22694 | -0.2786258046 | 221.7234 | -0.62311 | 0.79628 | 394.8396 | 77989.97
-0.35021 | 1.10017 | -0.3852905357 | 306.6045 | -0.81754 | 0.5831 | 379.3518 | 74930.79
-0.47606 | 0.95529 | -0.4547753574 | 361.8987 | -1.00321 | 0.34939 | 278.9282 | 55094.8
-0.60465 | 0.81041 | -0.4900144065 | 389.9411 | -1.09674 | -0.10124 | 88.35802 | 17452.76
-0.7223 | 0.68364 | -0.493793172 | 392.9481 | -1.14607 | -0.65601 | 598.29 | 118176.2
-0.84815 | 0.55235 | -0.4684756525 | 372.8011 | -1.16863 | -1.27375
-0.96854 | 0.37125 | -0.359570475 | 286.1371 | -1.19814 | -1.87511
-1.03146 | 0.17657 | -0.1821248922 | 144.9304 | -1.26606 | -2.38615
-1.07798 | -0.00905 | 0.009755719 | 7.763355 | -1.39782 | -2.74673 |  |  |  | -0.03496 | 1.35628 | 37.73209
1.61 | 1.61 | 2.5921 | 515.6819 | -1.57426 | -3.00217 |  |  |  | -0.2327 | 1.15664 | 214.1829
0.75 | 0.75 | 0.5625 | 111.9058 | -1.76246 | -3.22997 |  |  |  | -0.42814 | 0.94594 | 322.2846
|  |  | 0 | -1.95588 | -3.44547 |  |  |  | -0.62311 | 0.7343 | 364.1065
|  |  | 0 | -2.15237 | -3.65377 |  |  |  | -0.81754 | 0.52127 | 339.1266
|  |  | 0 | -2.35023 | -3.85879 |  |  |  | -1.00321 | 0.29366 | 234.4373
|  |  | 0 | -2.54867 | -4.06246 |  |  |  | -1.09674 | -0.10124
|  |  | 0 | -2.74764 | -4.26492
|  |  | 0 | -2.94662 | -4.46729
|  |  | 0 | -3.14575 | -4.66931 |  |  |  |  | 1.40363 | 0.16314
|  |  | 0 | -3.34491 | -4.87131 |  |  |  |  | 1.39124 | -0.03496
|  |  | 0 | -3.54405 | -5.07336 |  |  |  |  | 1.38934 | -0.2327
|  |  | 0 | -3.74327 | -5.27517 |  |  |  |  | 1.37408 | -0.42814
|  |  | 0 | -3.94276 | -5.47635 |  |  |  |  | 1.3574 | -0.62311
|  |  | 0 | -4.14186 | -5.67843 |  |  |  |  | 1.33881 | -0.81754
|  |  | 0 | -4.34127 | -5.8799 |  |  |  |  | 1.29687 | -1.00321
|  |  | 0 | -4.54073 | -6.0812 |  |  |  |  | 0.9955 | -1.09674
|  |  | 0 | -4.34115 | -5.88011 |  |  |  |  | 0.49007 | -1.14607
|  |  | 0 | -4.14191 | -5.67833 |  |  |  |  | -0.10511 | -1.16863
|  |  | 0 | -3.94257 | -5.47682
|  |  | 0 | -3.74354 | -5.27456
|  |  | 0 | -3.54409 | -5.07321
|  |  | 0 | -3.34468 | -4.87183
|  |  | 0 | -3.14549 | -4.66998
|  |  | 0 | -2.9464 | -4.46775
|  |  | 0 | -2.74731 | -4.26564
|  |  | 0 | -2.54806 | -4.06391
|  |  | 0 | -2.34895 | -3.86177
|  |  | 0 | -2.14993 | -3.65954
|  |  | 0 | -1.9513 | -3.45628
|  |  | 0 | -1.75202 | -3.25463
|  |  | 0 | -1.55301 | -3.05236
|  |  | 0 | -1.35414 | -2.84958
|  |  | 0 | -1.15536 | -2.64687
|  |  | 0 | -0.95668 | -2.44374
|  |  | 0 | -0.7584 | -2.2397
|  |  | 0 | -0.55958 | -2.03692
|  |  | 0 | -0.36109 | -1.83341
|  |  | 0 | -0.16266 | -1.6295
|  |  | 0 | 0.03546 | -1.42525
|  |  | 0 | 0.2334 | -1.22034
|  |  | 0 | 0.42876 | -1.00953
|  |  | 0 | 0.6237 | -0.79756
|  |  | 0 | 0.81814 | -0.58455
|  |  | 0 | 1.00305 | -0.34892
|  |  | 0 | 1.10166 | 0.08991
|  |  | 0 | 1.14807 | 0.65151
|  |  | 0 | 1.16456 | 1.28351
|  |  | 0 | 1.19373 | 1.88575
|  |  | 0 | 1.26361 | 2.39213
|  |  | 0 | 1.39681 | 2.74934
|  |  | 0 | 1.57368 | 3.00375
|  |  | 0 | 1.76227 | 3.23063
|  |  | 0 | 1.9557 | 3.44614
|  |  | 0 | 2.1523 | 3.65412
|  |  | 0 | 2.35014 | 3.85925
|  |  | 0 | 2.54867 | 4.0627
|  |  | 0 | 2.74758 | 4.26528
|  |  | 0 | 2.9465 | 4.46776
|  |  | 0 | 3.14583 | 4.66934
|  |  | 0 | 3.34479 | 4.87183
|  |  | 0 | 3.54396 | 5.07377
|  |  | 0 | 3.74338 | 5.27514
|  |  | 0 | 3.94253 | 5.47712
|  |  | 0 | 4.14215 | 5.67804
|  |  | 0 | 4.34126 | 5.88017
|  |  | 0 | 4.54079 | 6.08127

## Samples 30s
Sample 2 - 251°C-30s |  |  |  | Sample 3 - 300°C-30s |  |  |  | H | B | B.H |  |  |  | H | B | B.H
H | B | B.H | BHmax | H | B | B.H | BHmax | 0.0065 | 1.22618 | 0.00797017 | 6.34246 | 272.5723 | 1.21967 | 0.00827 | 1.36904 | 0.0113219608 | 9.00973 | 353.1017
0.05217 | 1.04082 | 0.0542995794 | 43.21023 | -0.01121 | 1.06516 | 0.0119404436 | 9.501903 | -0.00492 | 1.21454 | 0.0059755368 | 4.755181 |  | 1.21946 | -0.00367 | 1.35693 | 0.0049799331 | 3.962905
-0.14527 | 0.82616 | 0.1200162632 | 95.50591 | -0.20919 | 0.85675 | 0.1792235325 | 142.6216 | -0.01679 | 1.20224 | 0.0201856096 | 16.0632 |  | 1.21903 | -0.01438 | 1.34534 | 0.0193459892 | 15.39505
-0.34253 | 0.61053 | 0.2091248409 | 166.4163 | -0.40673 | 0.64671 | 0.2630363583 | 209.3177 | -0.02893 | 1.189 | 0.03439777 | 27.37288 |  | 1.21793 | -0.0245 | 1.33409 | 0.032685205 | 26.01006
-0.5396 | 0.39389 | 0.212543044 | 169.1364 | -0.60343 | 0.43333 | 0.2614843219 | 208.0826 | -0.03959 | 1.17729 | 0.0466089111 | 37.09019 |  | 1.21688 | -0.03522 | 1.32406 | 0.0466333932 | 37.10968
-0.73625 | 0.17489 | 0.1287627625 | 102.4662 | -0.79983 | 0.21854 | 0.1747948482 | 139.0973 | -0.05179 | 1.16415 | 0.0602913285 | 47.97831 |  | 1.21594 | -0.04445 | 1.31401 | 0.0584077445 | 46.47941
-0.93277 | -0.04488 | 0.0418627176 | 33.31329 | -0.99576 | 0.00191 | 0.0019019016 | 1.513485 | -0.06447 | 1.15038 | 0.0741649986 | 59.01863 |  | 1.21485 | -0.05401 | 1.30313 | 0.0703820513 | 56.00826
[8 empty] | -0.07528 | 1.1389 | 0.085736392 | 68.22685 |  | 1.21417 | -0.06551 | 1.29165 | 0.0846159915 | 67.33527
Sample 4 - 400°C-30s |  |  |  | Sample 5 - 500°C-30s |  |  |  | -0.08661 | 1.12704 | 0.0976129344 | 77.67791 |  | 1.21365 | -0.07615 | 1.28145 | 0.0975824175 | 77.65362
H | B | B.H | BHmax | H | B | B.H | BHmax | -0.09592 | 1.11711 | 0.1071531912 | 85.2698 |  | 1.21303 | -0.09587 | 1.26088 | 0.1208805656 | 96.1937
0.10818 | 1.38615 | 0.149953707 | 119.3294 | 0.12545 | 1.45746 | 0.182838357 | 145.4981 | -0.10509 | 1.10691 | 0.1163251719 | 92.56863 |  | 1.212 | -0.10275 | 1.25364 | 0.12881151 | 102.5049
-0.08947 | 1.17818 | 0.1054117646 | 83.88402 | -0.0728 | 1.25073 | 0.091053144 | 72.45779 | -0.11527 | 1.09574 | 0.1263059498 | 100.5111 |  | 1.21102 | -0.1153 | 1.24116 | 0.143105748 | 113.8799
-0.28707 | 0.97001 | 0.2784607707 | 221.592 | -0.27079 | 1.04295 | 0.2824204305 | 224.743 | -0.12612 | 1.08442 | 0.1367670504 | 108.8358 |  | 1.21054 | -0.12511 | 1.22918 | 0.1537827098 | 122.3764
-0.48414 | 0.76011 | 0.3679996554 | 292.8448 | -0.46731 | 0.82954 | 0.3876523374 | 308.4839 | -0.13804 | 1.07228 | 0.1480175312 | 117.7886 |  | 1.21033 | -0.13576 | 1.21896 | 0.1654860096 | 131.6896
-0.67987 | 0.54567 | 0.3709846629 | 295.2202 | -0.66348 | 0.61483 | 0.4079274084 | 324.6183 | -0.14882 | 1.06083 | 0.1578727206 | 125.6311 |  | 1.20965 | -0.14753 | 1.20647 | 0.1779905191 | 141.6404
-0.87581 | 0.33198 | 0.2907514038 | 231.3726 | -0.85995 | 0.40122 | 0.345029139 | 274.5655 | -0.15795 | 1.05054 | 0.165932793 | 132.0451 |  | 1.20849 | -0.15854 | 1.19549 | 0.1895329846 | 150.8256
-1.07135 | 0.11698 | 0.125326523 | 99.73168 | -1.05572 | 0.18495 | 0.195255414 | 155.3793 | -0.16826 | 1.03812 | 0.1746740712 | 139.0012 |  | 1.20638 | -0.16945 | 1.18431 | 0.2006813295 | 159.6971
[8 empty] | -0.18067 | 1.02542 | 0.1852626314 | 147.4273 |  | 1.2061 | -0.18057 | 1.17203 | 0.2116334571 | 168.4126
Sample 6 - 600°C-30s | [7 empty] | -0.19143 | 1.01389 | 0.1940889627 | 154.4511 |  | 1.20532 | -0.19029 | 1.16295 | 0.2212977555 | 176.1032
H | B | B.H | BHmax |  |  |  |  | -0.20113 | 1.00329 | 0.2017917177 | 160.5807 |  | 1.20442 | -0.2001 | 1.15256 | 0.230627256 | 183.5273
-0.03496 | 1.35628 | 0.0474155488 | 37.73209 |  |  |  |  | -0.21156 | 0.99262 | 0.2099986872 | 167.1116 |  | 1.20418 | -0.21102 | 1.13991 | 0.2405438082 | 191.4187
-0.2327 | 1.15664 | 0.269150128 | 214.1829 |  |  |  |  | -0.22226 | 0.98104 | 0.2180459504 | 173.5155 |  | 1.2033 | -0.22167 | 1.12973 | 0.2504272491 | 199.2837
-0.42814 | 0.94594 | 0.4049947516 | 322.2846 |  |  |  |  | -0.2329 | 0.96935 | 0.225761615 | 179.6554 |  | 1.20225 | -0.23258 | 1.11855 | 0.260152359 | 207.0227
-0.62311 | 0.7343 | 0.457549673 | 364.1065 |  |  |  |  | -0.24366 | 0.95787 | 0.2333946042 | 185.7295 |  | 1.20153 | -0.24276 | 1.1074 | 0.268832424 | 213.93
-0.81754 | 0.52127 | 0.4261590758 | 339.1266 |  |  |  |  | -0.25435 | 0.94622 | 0.240671057 | 191.5199 |  | 1.20056 | -0.2522 | 1.09778 | 0.276860116 | 220.3183
-1.00321 | 0.29366 | 0.2946026486 | 234.4373 |  |  |  |  | -0.26561 | 0.93423 | 0.2481408303 | 197.4642 |  | 1.19984 | -0.26316 | 1.08667 | 0.2859680772 | 227.5662
-1.09674 | -0.10124 | 0.1110339576 | 88.35802 |  |  |  |  | -0.27589 | 0.92327 | 0.2547209603 | 202.7005 |  | 1.19916 | -0.27406 | 1.07546 | 0.2947405676 | 234.5471
[8 empty] | -0.28556 | 0.91258 | 0.2605963448 | 207.376 |  | 1.19814 | -0.28458 | 1.06356 | 0.3026679048 | 240.8555
[8 empty] | -0.29645 | 0.8998 | 0.26674571 | 212.2695 |  | 1.19625 | -0.29646 | 1.05139 | 0.3116950794 | 248.0391
[8 empty] | -0.30763 | 0.88767 | 0.2730739221 | 217.3053 |  | 1.1953 | -0.30745 | 1.04036 | 0.319858682 | 254.5355
[8 empty] | -0.31799 | 0.87693 | 0.2788549707 | 221.9057 |  | 1.19492 | -0.31726 | 1.03 | 0.3267778 | 260.0415
[8 empty] | -0.32866 | 0.86524 | 0.2843697784 | 226.2943 |  | 1.19389 | -0.32775 | 1.01949 | 0.3341378475 | 265.8985
[8 empty] | -0.33898 | 0.85438 | 0.2896177324 | 230.4705 |  | 1.19336 | -0.33804 | 1.00857 | 0.3409370028 | 271.309
[8 empty] | -0.34811 | 0.84412 | 0.2938466132 | 233.8357 |  | 1.19223 | -0.34824 | 0.99746 | 0.3473554704 | 276.4167
[8 empty] | -0.35781 | 0.83351 | 0.2982382131 | 237.3304 |  | 1.19132 | -0.35864 | 0.98677 | 0.3538951928 | 281.6208
[8 empty] | -0.36715 | 0.82369 | 0.3024177835 | 240.6564 |  | 1.19084 | -0.36786 | 0.97675 | 0.359307255 | 285.9276
[8 empty] | -0.3771 | 0.81206 | 0.306227826 | 243.6884 |  | 1.18916 | -0.37845 | 0.96647 | 0.3657605715 | 291.063
[8 empty] | -0.38727 | 0.80089 | 0.3101606703 | 246.818 |  | 1.18816 | -0.38967 | 0.95442 | 0.3719088414 | 295.9557
[8 empty] | -0.39646 | 0.79073 | 0.3134928158 | 249.4697 |  | 1.18718 | -0.39992 | 0.94344 | 0.3773005248 | 300.2462
[8 empty] | -0.40716 | 0.77916 | 0.3172427856 | 252.4538 |  | 1.18632 | -0.41036 | 0.93284 | 0.3828002224 | 304.6227
[8 empty] | -0.41742 | 0.76819 | 0.3206578698 | 255.1714 |  | 1.18561 | -0.42104 | 0.92122 | 0.3878704688 | 308.6575
[8 empty] | -0.4274 | 0.75662 | 0.323379388 | 257.3371 |  | 1.18402 | -0.43166 | 0.91095 | 0.393220677 | 312.9151
[8 empty] | -0.43887 | 0.7451 | 0.327002037 | 260.22 |  | 1.18397 | -0.44218 | 0.89901 | 0.3975242418 | 316.3397
[8 empty] | -0.44862 | 0.73459 | 0.3295517658 | 262.249 |  | 1.18321 | -0.45372 | 0.88762 | 0.4027309464 | 320.4831
[8 empty] | -0.45826 | 0.72387 | 0.3317206662 | 263.9749 |  | 1.18214 | -0.46379 | 0.87627 | 0.4064052633 | 323.407
[8 empty] | -0.46946 | 0.7118 | 0.334161628 | 265.9174 |  | 1.18126 | -0.47421 | 0.86562 | 0.4104856602 | 326.6541
[8 empty] | -0.48025 | 0.70043 | 0.3363815075 | 267.6839 |  | 1.18068 | -0.48431 | 0.85582 | 0.4144821842 | 329.8344
[8 empty] | -0.49033 | 0.68908 | 0.3378765964 | 268.8737 |  | 1.17941 | -0.49423 | 0.84567 | 0.4179554841 | 332.5984
[8 empty] | -0.50067 | 0.67672 | 0.3388134024 | 269.6191 |  | 1.17739 | -0.50511 | 0.83296 | 0.4207364256 | 334.8114
[8 empty] | -0.51137 | 0.6651 | 0.340112187 | 270.6527 |  | 1.17647 | -0.51607 | 0.82192 | 0.4241682544 | 337.5424
[8 empty] | -0.52198 | 0.65332 | 0.3410199736 | 271.3751 |  | 1.1753 | -0.52638 | 0.81111 | 0.4269520818 | 339.7577
[8 empty] | -0.53264 | 0.64165 | 0.341768456 | 271.9707 |  | 1.17428 | -0.53791 | 0.79975 | 0.4301935225 | 342.3371
[8 empty] | -0.54124 | 0.63245 | 0.342307238 | 272.3994 |  | 1.17369 | -0.54794 | 0.78882 | 0.4322260308 | 343.9545
[8 empty] | -0.55024 | 0.6225 | 0.3425244 | 272.5723 |  | 1.17274 | -0.55788 | 0.77876 | 0.4344546288 | 345.728
[8 empty] | -0.56091 | 0.61027 | 0.3423065457 | 272.3989 |  | 1.17117 | -0.56944 | 0.76684 | 0.4366693696 | 347.4904
[8 empty] | -0.5714 | 0.59905 | 0.34229717 | 272.3914 |  | 1.17045 | -0.5801 | 0.75509 | 0.438027709 | 348.5714
[8 empty] | -0.58316 | 0.58638 | 0.3419533608 | 272.1178 |  | 1.16954 | -0.59022 | 0.74388 | 0.4390528536 | 349.3872
[8 empty] | -0.59456 | 0.57315 | 0.340772064 | 271.1778 |  | 1.16772 | -0.6015 | 0.73351 | 0.441206265 | 351.1008
[8 empty] | -0.60493 | 0.56245 | 0.3402428785 | 270.7567 |  | 1.16739 | -0.61156 | 0.72219 | 0.4416625164 | 351.4639
[8 empty] | -0.62411 | 0.54087 | 0.3375623757 | 268.6236 |  | 1.16497 | -0.62182 | 0.71125 | 0.442269475 | 351.9469
[8 empty] | -0.63083 | 0.53333 | 0.3364405639 | 267.7309 |  | 1.16416 | -0.63244 | 0.69954 | 0.4424170776 | 352.0643
[8 empty] | -0.64114 | 0.5225 | 0.33499565 | 266.5811 |  | 1.16364 | -0.64206 | 0.69031 | 0.4432204386 | 352.7036
[8 empty] | -0.65055 | 0.5113 | 0.332626215 | 264.6955 |  | 1.16185 | -0.65162 | 0.68095 | 0.443720639 | 353.1017
[8 empty] | -0.6614 | 0.5 | 0.3307 | 263.1627 |  | 1.16139 | -0.66165 | 0.66949 | 0.4429680585 | 352.5028
[8 empty] | -0.67055 | 0.48975 | 0.3284018625 | 261.3339 |  | 1.1603 | -0.67215 | 0.65902 | 0.442960293 | 352.4966
[8 empty] | -0.68012 | 0.47886 | 0.3256822632 | 259.1697 |  | 1.15898 | -0.68325 | 0.64676 | 0.44189877 | 351.6519
[8 empty] | -0.69132 | 0.46521 | 0.3216089772 | 255.9283 |  | 1.15653 | -0.69454 | 0.63285 | 0.439539639 | 349.7745
[8 empty] | -0.70358 | 0.45211 | 0.3180955538 | 253.1324 |  | 1.15569 | -0.70772 | 0.62079 | 0.4393454988 | 349.62
[8 empty] | -0.71516 | 0.43911 | 0.3140339076 | 249.9002 |  | 1.15428 | -0.71949 | 0.60887 | 0.4380758763 | 348.6097
[8 empty] | -0.7259 | 0.42755 | 0.310358545 | 246.9755 |  | 1.15345 | -0.7309 | 0.59648 | 0.435967232 | 346.9317
[8 empty] | -0.73601 | 0.41625 | 0.3063641625 | 243.7969 |  | 1.15226 | -0.74145 | 0.58591 | 0.4344229695 | 345.7028
[8 empty] | -0.74569 | 0.40557 | 0.3024294933 | 240.6657 |  | 1.15126 | -0.75126 | 0.57556 | 0.4323952056 | 344.0892
[8 empty] | -0.75695 | 0.3936 | 0.29793552 | 237.0896 |  | 1.15055 | -0.76399 | 0.56197 | 0.4293394603 | 341.6575
[8 empty] | -0.76788 | 0.38094 | 0.2925162072 | 232.777 |  | 1.14882 | -0.77489 | 0.55071 | 0.4267396719 | 339.5886
[8 empty] | -0.77785 | 0.36935 | 0.2872988975 | 228.6252 |  | 1.1472 | -0.78363 | 0.54119 | 0.4240927197 | 337.4823
[8 empty] | -0.78861 | 0.35803 | 0.2823460383 | 224.6838 |  | 1.14664 | -0.79314 | 0.53173 | 0.4217363322 | 335.6071
[8 empty] | -0.79698 | 0.34785 | 0.277229493 | 220.6122 |  | 1.14482 | -0.80252 | 0.52201 | 0.4189234652 | 333.3687
[8 empty] | -0.80679 | 0.33757 | 0.2723481003 | 216.7277 |  | 1.14436 | -0.81326 | 0.5105 | 0.41516923 | 330.3812
[8 empty] | -0.82719 | 0.31445 | 0.2601098955 | 206.9889 |  | 1.14164 | -0.82402 | 0.49904 | 0.4112189408 | 327.2376
[8 empty] | -0.83236 | 0.3082 | 0.256533352 | 204.1428 |  | 1.14056 | -0.83462 | 0.48722 | 0.4066435564 | 323.5967
[8 empty] | -0.84125 | 0.29741 | 0.2501961625 | 199.0998 |  | 1.13866 | -0.84574 | 0.47546 | 0.4021155404 | 319.9934
[8 empty] | -0.85207 | 0.28615 | 0.2438198305 | 194.0257 |  | 1.13821 | -0.85672 | 0.46448 | 0.3979293056 | 316.6621
[8 empty] | -0.86144 | 0.27496 | 0.2368615424 | 188.4884 |  | 1.13641 | -0.86772 | 0.45301 | 0.3930858372 | 312.8078
[8 empty] | -0.87011 | 0.26537 | 0.2309010907 | 183.7452 |  | 1.13548 | -0.87921 | 0.43993 | 0.3867908553 | 307.7984
[8 empty] | -0.89005 | 0.24381 | 0.2170030905 | 172.6856 |  | 1.13387 | -0.89055 | 0.42816 | 0.381297888 | 303.4272
[8 empty] | -0.89476 | 0.23821 | 0.2131407796 | 169.612 |  | 1.13297 | -0.90113 | 0.41783 | 0.3765191479 | 299.6244
[8 empty] | -0.90315 | 0.22796 | 0.205882074 | 163.8357 |  | 1.13111 | -0.91236 | 0.4058 | 0.370235688 | 294.6242
[8 empty] | -0.91422 | 0.21559 | 0.1970966898 | 156.8446 |  | 1.1298 | -0.92222 | 0.39403 | 0.3633823466 | 289.1705
[8 empty] | -0.92561 | 0.20233 | 0.1872786713 | 149.0316 |  | 1.12794 | -0.93299 | 0.38261 | 0.3569713039 | 284.0687
[8 empty] | -0.93527 | 0.19165 | 0.1792444955 | 142.6382 |  | 1.12692 | -0.94537 | 0.36993 | 0.3497207241 | 278.2989
[8 empty] | -0.94519 | 0.18 | 0.1701342 | 135.3885 |  | 1.12519 | -0.95558 | 0.35884 | 0.3429003272 | 272.8714
[8 empty] | -0.95564 | 0.16788 | 0.1604328432 | 127.6684 |  | 1.12351 | -0.96562 | 0.34893 | 0.3369337866 | 268.1234
[8 empty] | -0.96544 | 0.15747 | 0.1520278368 | 120.9799 |  | 1.12291 | -0.9772 | 0.33609 | 0.328427148 | 261.354
[8 empty] | -0.97574 | 0.14499 | 0.1414725426 | 112.5803 |  | 1.12073 | -0.98783 | 0.32431 | 0.3203631473 | 254.9369
[8 empty] | -0.98693 | 0.13279 | 0.1310544347 | 104.2898 |  | 1.11972 | -0.99824 | 0.3139 | 0.313347536 | 249.354
[8 empty] | -0.99753 | 0.12091 | 0.1206113523 | 95.97946 |  | 1.11843 | -1.01049 | 0.30074 | 0.3038947626 | 241.8318
[8 empty] | -1.01564 | 0.10003 | 0.1015944692 | 80.84631 |  | 1.11567 | -1.02163 | 0.28803 | 0.2942600889 | 234.1647
[8 empty] | -1.02212 | 0.09186 | 0.0938919432 | 74.71683 |  | 1.11398 | -1.03174 | 0.27676 | 0.2855443624 | 227.229
[8 empty] | -1.03182 | 0.08111 | 0.0836909202 | 66.59912 |  | 1.11293 | -1.04357 | 0.26477 | 0.2763060289 | 219.8774
[8 empty] | -1.04084 | 0.07057 | 0.0734520788 | 58.45131 |  | 1.11142 | -1.05536 | 0.25248 | 0.2664572928 | 212.04
[8 empty] | -1.05177 | 0.05786 | 0.0608554122 | 48.4272 |  | 1.10963 | -1.06443 | 0.24188 | 0.2574643284 | 204.8836
[8 empty] | -1.06245 | 0.04617 | 0.0490533165 | 39.03539 |  | 1.10862 | -1.07424 | 0.23171 | 0.2489121504 | 198.078
[8 empty] | -1.0733 | 0.03329 | 0.035730157 | 28.43316 |  | 1.1066 | -1.08506 | 0.22045 | 0.239201477 | 190.3505
[8 empty] | -1.0851 | 0.01929 | 0.020931579 | 16.65682 |  | 1.10438 | -1.0953 | 0.2091 | 0.22902723 | 182.2541
[8 empty] | -1.09669 | 0.00645 | 0.0070736505 | 5.629032 |  | 1.10314 | -1.11447 | 0.18713 | 0.2085507711 | 165.9594
[8 empty] | -1.10652 | -0.00545 | 0.006030534 | 4.798946 |  | 1.10107 | -1.12031 | 0.18084 | 0.2025968604 | 161.2215
[10 empty] | 0 | 0 |  |  | -1.13019 | 0.1691 | 0.191115129 | 152.0846
[10 empty] | 0 | 0 |  |  | -1.14094 | 0.15755 | 0.179755097 | 143.0446
[10 empty] | 0 | 0 |  |  | -1.15223 | 0.14566 | 0.1678338218 | 133.5579
[10 empty] | 0 | 0 |  |  | -1.16219 | 0.13413 | 0.1558845447 | 124.049
[10 empty] | 0 | 0 |  |  | -1.17225 | 0.1227 | 0.143835075 | 114.4603
[10 empty] | 0 | 0 |  |  | -1.18403 | 0.11019 | 0.1304682657 | 103.8233
[10 empty] | 0 | 0 |  |  | -1.19394 | 0.09694 | 0.1157405436 | 92.1034
[10 empty] | 0 | 0 |  |  | -1.20456 | 0.08516 | 0.1025803296 | 81.63083
[10 empty] | 0 | 0 |  |  | -1.21639 | 0.0713 | 0.086728607 | 69.01643
[10 empty] | 0 | 0 |  |  | -1.22598 | 0.06047 | 0.0741350106 | 58.99477
[10 empty] | 0 | 0 |  |  | -1.23427 | 0.05 | 0.0617135 | 49.11004
[10 empty] | 0 | 0 |  |  | -1.24417 | 0.03833 | 0.0476890361 | 37.94973
[10 empty] | 0 | 0 |  |  | -1.2534 | 0.0268 | 0.03359112 | 26.73096
[10 empty] | 0 | 0 |  |  | -1.27099 | 0.00786 | 0.0099899814 | 7.949775
[10 empty] | 0 | 0
[10 empty] | 0 | 0
[10 empty] | 0 | 0
[10 empty] | 0 | 0
[10 empty] | 0 | 0
[10 empty] | 0 | 0
[10 empty] | 0 | 0
[10 empty] | 0 | 0
[10 empty] | 0 | 0
[10 empty] | 0 | 0
[10 empty] | 0 | 0
[10 empty] | 0 | 0
[10 empty] | 0 | 0
[10 empty] | 0 | 0
[10 empty] | 0 | 0
[10 empty] | 0 | 0
[10 empty] | 0 | 0
[10 empty] | 0 | 0
[10 empty] | 0 | 0
[10 empty] | 0 | 0
[10 empty] | 0 | 0
[10 empty] | 0 | 0
[10 empty] | 0 | 0
[10 empty] | 0 | 0
[10 empty] | 0 | 0
[10 empty] | 0 | 0
[10 empty] | 0 | 0
[10 empty] | 0 | 0
[10 empty] | 0 | 0
[10 empty] | 0 | 0
[10 empty] | 0 | 0
[10 empty] | 0 | 0
[10 empty] | 0 | 0
[10 empty] | 0 | 0
[10 empty] | 0 | 0
[10 empty] | 0 | 0
[10 empty] | 0 | 0
[10 empty] | 0 | 0
[10 empty] | 0 | 0
[10 empty] | 0 | 0
[10 empty] | 0 | 0
[10 empty] | 0 | 0
[10 empty] | 0 | 0
[10 empty] | 0 | 0
[10 empty] | 0 | 0
[10 empty] | 0 | 0
[10 empty] | 0 | 0
[10 empty] | 0 | 0
[10 empty] | 0 | 0
[10 empty] | 0 | 0
[10 empty] | 0 | 0
[10 empty] | 0 | 0
[10 empty] | 0 | 0
[10 empty] | 0 | 0
[10 empty] | 0 | 0
[10 empty] | 0 | 0
[10 empty] | 0 | 0
[10 empty] | 0 | 0
[10 empty] | 0 | 0
[10 empty] | 0 | 0
[10 empty] | 0 | 0
[10 empty] | 0 | 0
[10 empty] | 0 | 0
[10 empty] | 0 | 0
[10 empty] | 0 | 0
[10 empty] | 0 | 0
[10 empty] | 0 | 0
[10 empty] | 0 | 0
[10 empty] | 0 | 0
[10 empty] | 0 | 0
[10 empty] | 0 | 0
[10 empty] | 0 | 0
[10 empty] | 0 | 0
[10 empty] | 0 | 0
[10 empty] | 0 | 0

## Samples 120s
Sample 8 - 251°C-120s |  |  |  | Sample 9 - 300°C-120s
H | B | B.H | BHmax | H | B | B.H | BHmax
-0.18696 | 0.88859 | 0.1661307864 | 132.2027 | -0.02426 | 1.17554 | 0.0285186004 | 22.69438
-0.38396 | 0.6743 | 0.258904228 | 206.0294 | -0.22166 | 0.96409 | 0.2137001894 | 170.0572
-0.58072 | 0.45917 | 0.2666492024 | 212.1927 | -0.41885 | 0.75186 | 0.314916561 | 250.6026
-0.77711 | 0.24196 | 0.1880295356 | 149.6292 | -0.61521 | 0.53615 | 0.3298448415 | 262.4822
-0.97336 | 0.02418 | 0.0235358448 | 18.72923 | -0.81176 | 0.32102 | 0.2605911952 | 207.3719
|  |  |  | -1.00801 | 0.10481 | 0.1056495281 | 84.07322 |  |  | BH | BHmax |  |  | BH | BHmax
[8 empty] | 0.00827 | 1.36904 | 0.0113219608 | 9.00973 | 0.0171 | 1.23954 | 0.021196134 | 16.86735
Sample 10 - 400°C-120s |  |  |  | Sample 11 - 500°C-120s |  |  |  | -0.00367 | 1.35693 | 0.0049799331 | 3.962905 | 0.0065 | 1.22618 | 0.00797017 | 6.34246
H | B | B.H | BHmax | H | B | B.H | BHmax | -0.01438 | 1.34534 | 0.0193459892 | 15.39505 | -0.00492 | 1.21454 | 0.0059755368 | 4.755181
0.09168 | 1.30292 | 0.1194517056 | 95.05665 | -0.07291 | 1.17332 | 0.0855467612 | 68.07595 | -0.0245 | 1.33409 | 0.032685205 | 26.01006 | -0.01679 | 1.20224 | 0.0201856096 | 16.0632
-0.10531 | 1.09409 | 0.1152186179 | 91.68806 | -0.27025 | 0.96391 | 0.2604966775 | 207.2967 | -0.03522 | 1.32406 | 0.0466333932 | 37.10968 | -0.02893 | 1.189 | 0.03439777 | 27.37288
-0.30199 | 0.88424 | 0.2670316376 | 212.497 | -0.46718 | 0.75294 | 0.3517585092 | 279.9205 | -0.04445 | 1.31401 | 0.0584077445 | 46.47941 | -0.03959 | 1.17729 | 0.0466089111 | 37.09019
-0.49782 | 0.67206 | 0.3345649092 | 266.2383 | -0.66352 | 0.53987 | 0.3582145424 | 285.0581 | -0.05401 | 1.30313 | 0.0703820513 | 56.00826 | -0.05179 | 1.16415 | 0.0602913285 | 47.97831
-0.69297 | 0.45785 | 0.3172763145 | 252.4805 | -0.85961 | 0.32592 | 0.2801640912 | 222.9475 | -0.06551 | 1.29165 | 0.0846159915 | 67.33527 | -0.06447 | 1.15038 | 0.0741649986 | 59.01863
-0.88783 | 0.24286 | 0.2156183938 | 171.5837 | -1.05512 | 0.10994 | 0.1159998928 | 92.30978 | -0.07615 | 1.28145 | 0.0975824175 | 77.65362 | -0.07528 | 1.1389 | 0.085736392 | 68.22685
-1.08252 | 0.02735 | 0.029606922 | 23.56044 |  |  |  |  | -0.09587 | 1.26088 | 0.1208805656 | 96.1937 | -0.08661 | 1.12704 | 0.0976129344 | 77.67791
[8 empty] | -0.10275 | 1.25364 | 0.12881151 | 102.5049 | -0.09592 | 1.11711 | 0.1071531912 | 85.2698
Sample 12 - 600°C-120s | [7 empty] | -0.1153 | 1.24116 | 0.143105748 | 113.8799 | -0.10509 | 1.10691 | 0.1163251719 | 92.56863
H | B | B.H | BHmax |  |  |  |  | -0.12511 | 1.22918 | 0.1537827098 | 122.3764 | -0.11527 | 1.09574 | 0.1263059498 | 100.5111
0.10436 | 1.48442 | 0.1549140712 | 123.2767 |  |  |  |  | -0.13576 | 1.21896 | 0.1654860096 | 131.6896 | -0.12612 | 1.08442 | 0.1367670504 | 108.8358
-0.09416 | 1.279 | 0.12043064 | 95.83566 |  |  |  |  | -0.14753 | 1.20647 | 0.1779905191 | 141.6404 | -0.13804 | 1.07228 | 0.1480175312 | 117.7886
-0.29227 | 1.07203 | 0.3133222081 | 249.3339 |  |  |  |  | -0.15854 | 1.19549 | 0.1895329846 | 150.8256 | -0.14882 | 1.06083 | 0.1578727206 | 125.6311
-0.48871 | 0.85897 | 0.4197872287 | 334.0561 |  |  |  |  | -0.16945 | 1.18431 | 0.2006813295 | 159.6971 | -0.15795 | 1.05054 | 0.165932793 | 132.0451
-0.68498 | 0.64523 | 0.4419696454 | 351.7083 |  |  |  |  | -0.18057 | 1.17203 | 0.2116334571 | 168.4126 | -0.16826 | 1.03812 | 0.1746740712 | 139.0012
-0.88133 | 0.43192 | 0.3806640536 | 302.9228 |  |  |  |  | -0.19029 | 1.16295 | 0.2212977555 | 176.1032 | -0.18067 | 1.02542 | 0.1852626314 | 147.4273
-1.07668 | 0.21484 | 0.2313139312 | 184.0738 |  |  |  |  | -0.2001 | 1.15256 | 0.230627256 | 183.5273 | -0.19143 | 1.01389 | 0.1940889627 | 154.4511
[8 empty] | -0.21102 | 1.13991 | 0.2405438082 | 191.4187 | -0.20113 | 1.00329 | 0.2017917177 | 160.5807
[8 empty] | -0.22167 | 1.12973 | 0.2504272491 | 199.2837 | -0.21156 | 0.99262 | 0.2099986872 | 167.1116
[8 empty] | -0.23258 | 1.11855 | 0.260152359 | 207.0227 | -0.22226 | 0.98104 | 0.2180459504 | 173.5155
[8 empty] | -0.24276 | 1.1074 | 0.268832424 | 213.93 | -0.2329 | 0.96935 | 0.225761615 | 179.6554
[8 empty] | -0.2522 | 1.09778 | 0.276860116 | 220.3183 | -0.24366 | 0.95787 | 0.2333946042 | 185.7295
[8 empty] | -0.26316 | 1.08667 | 0.2859680772 | 227.5662 | -0.25435 | 0.94622 | 0.240671057 | 191.5199
[8 empty] | -0.27406 | 1.07546 | 0.2947405676 | 234.5471 | -0.26561 | 0.93423 | 0.2481408303 | 197.4642
[8 empty] | -0.28458 | 1.06356 | 0.3026679048 | 240.8555 | -0.27589 | 0.92327 | 0.2547209603 | 202.7005
[8 empty] | -0.29646 | 1.05139 | 0.3116950794 | 248.0391 | -0.28556 | 0.91258 | 0.2605963448 | 207.376
[8 empty] | -0.30745 | 1.04036 | 0.319858682 | 254.5355 | -0.29645 | 0.8998 | 0.26674571 | 212.2695
[8 empty] | -0.31726 | 1.03 | 0.3267778 | 260.0415 | -0.30763 | 0.88767 | 0.2730739221 | 217.3053
[8 empty] | -0.32775 | 1.01949 | 0.3341378475 | 265.8985 | -0.31799 | 0.87693 | 0.2788549707 | 221.9057
[8 empty] | -0.33804 | 1.00857 | 0.3409370028 | 271.309 | -0.32866 | 0.86524 | 0.2843697784 | 226.2943
[8 empty] | -0.34824 | 0.99746 | 0.3473554704 | 276.4167 | -0.33898 | 0.85438 | 0.2896177324 | 230.4705
[8 empty] | -0.35864 | 0.98677 | 0.3538951928 | 281.6208 | -0.34811 | 0.84412 | 0.2938466132 | 233.8357
[8 empty] | -0.36786 | 0.97675 | 0.359307255 | 285.9276 | -0.35781 | 0.83351 | 0.2982382131 | 237.3304
[8 empty] | -0.37845 | 0.96647 | 0.3657605715 | 291.063 | -0.36715 | 0.82369 | 0.3024177835 | 240.6564
[8 empty] | -0.38967 | 0.95442 | 0.3719088414 | 295.9557 | -0.3771 | 0.81206 | 0.306227826 | 243.6884
[8 empty] | -0.39992 | 0.94344 | 0.3773005248 | 300.2462 | -0.38727 | 0.80089 | 0.3101606703 | 246.818
[8 empty] | -0.41036 | 0.93284 | 0.3828002224 | 304.6227 | -0.39646 | 0.79073 | 0.3134928158 | 249.4697
[8 empty] | -0.42104 | 0.92122 | 0.3878704688 | 308.6575 | -0.40716 | 0.77916 | 0.3172427856 | 252.4538
[8 empty] | -0.43166 | 0.91095 | 0.393220677 | 312.9151 | -0.41742 | 0.76819 | 0.3206578698 | 255.1714
[8 empty] | -0.44218 | 0.89901 | 0.3975242418 | 316.3397 | -0.4274 | 0.75662 | 0.323379388 | 257.3371
[8 empty] | -0.45372 | 0.88762 | 0.4027309464 | 320.4831 | -0.43887 | 0.7451 | 0.327002037 | 260.22
[8 empty] | -0.46379 | 0.87627 | 0.4064052633 | 323.407 | -0.44862 | 0.73459 | 0.3295517658 | 262.249
[8 empty] | -0.47421 | 0.86562 | 0.4104856602 | 326.6541 | -0.45826 | 0.72387 | 0.3317206662 | 263.9749
[8 empty] | -0.48431 | 0.85582 | 0.4144821842 | 329.8344 | -0.46946 | 0.7118 | 0.334161628 | 265.9174
[8 empty] | -0.49423 | 0.84567 | 0.4179554841 | 332.5984 | -0.48025 | 0.70043 | 0.3363815075 | 267.6839
[8 empty] | -0.50511 | 0.83296 | 0.4207364256 | 334.8114 | -0.49033 | 0.68908 | 0.3378765964 | 268.8737
[8 empty] | -0.51607 | 0.82192 | 0.4241682544 | 337.5424 | -0.50067 | 0.67672 | 0.3388134024 | 269.6191
[8 empty] | -0.52638 | 0.81111 | 0.4269520818 | 339.7577 | -0.51137 | 0.6651 | 0.340112187 | 270.6527
[8 empty] | -0.53791 | 0.79975 | 0.4301935225 | 342.3371 | -0.52198 | 0.65332 | 0.3410199736 | 271.3751
[8 empty] | -0.54794 | 0.78882 | 0.4322260308 | 343.9545 | -0.53264 | 0.64165 | 0.341768456 | 271.9707
[8 empty] | -0.55788 | 0.77876 | 0.4344546288 | 345.728 | -0.54124 | 0.63245 | 0.342307238 | 272.3994
[8 empty] | -0.56944 | 0.76684 | 0.4366693696 | 347.4904 | -0.55024 | 0.6225 | 0.3425244 | 272.5723
[8 empty] | -0.5801 | 0.75509 | 0.438027709 | 348.5714 | -0.56091 | 0.61027 | 0.3423065457 | 272.3989
[8 empty] | -0.59022 | 0.74388 | 0.4390528536 | 349.3872 | -0.5714 | 0.59905 | 0.34229717 | 272.3914
[8 empty] | -0.6015 | 0.73351 | 0.441206265 | 351.1008 | -0.58316 | 0.58638 | 0.3419533608 | 272.1178
[8 empty] | -0.61156 | 0.72219 | 0.4416625164 | 351.4639 | -0.59456 | 0.57315 | 0.340772064 | 271.1778
[8 empty] | -0.62182 | 0.71125 | 0.442269475 | 351.9469 | -0.60493 | 0.56245 | 0.3402428785 | 270.7567
[8 empty] | -0.63244 | 0.69954 | 0.4424170776 | 352.0643 | -0.62411 | 0.54087 | 0.3375623757 | 268.6236
[8 empty] | -0.64206 | 0.69031 | 0.4432204386 | 352.7036 | -0.63083 | 0.53333 | 0.3364405639 | 267.7309
[8 empty] | -0.65162 | 0.68095 | 0.443720639 | 353.1017 | -0.64114 | 0.5225 | 0.33499565 | 266.5811
[8 empty] | -0.66165 | 0.66949 | 0.4429680585 | 352.5028 | -0.65055 | 0.5113 | 0.332626215 | 264.6955
[8 empty] | -0.67215 | 0.65902 | 0.442960293 | 352.4966 | -0.6614 | 0.5 | 0.3307 | 263.1627
[8 empty] | -0.68325 | 0.64676 | 0.44189877 | 351.6519 | -0.67055 | 0.48975 | 0.3284018625 | 261.3339
[8 empty] | -0.69454 | 0.63285 | 0.439539639 | 349.7745 | -0.68012 | 0.47886 | 0.3256822632 | 259.1697
[8 empty] | -0.70772 | 0.62079 | 0.4393454988 | 349.62 | -0.69132 | 0.46521 | 0.3216089772 | 255.9283
[8 empty] | -0.71949 | 0.60887 | 0.4380758763 | 348.6097 | -0.70358 | 0.45211 | 0.3180955538 | 253.1324
[8 empty] | -0.7309 | 0.59648 | 0.435967232 | 346.9317 | -0.71516 | 0.43911 | 0.3140339076 | 249.9002
[8 empty] | -0.74145 | 0.58591 | 0.4344229695 | 345.7028 | -0.7259 | 0.42755 | 0.310358545 | 246.9755
[8 empty] | -0.75126 | 0.57556 | 0.4323952056 | 344.0892 | -0.73601 | 0.41625 | 0.3063641625 | 243.7969
[8 empty] | -0.76399 | 0.56197 | 0.4293394603 | 341.6575 | -0.74569 | 0.40557 | 0.3024294933 | 240.6657
[8 empty] | -0.77489 | 0.55071 | 0.4267396719 | 339.5886 | -0.75695 | 0.3936 | 0.29793552 | 237.0896
[8 empty] | -0.78363 | 0.54119 | 0.4240927197 | 337.4823 | -0.76788 | 0.38094 | 0.2925162072 | 232.777
[8 empty] | -0.79314 | 0.53173 | 0.4217363322 | 335.6071 | -0.77785 | 0.36935 | 0.2872988975 | 228.6252
[8 empty] | -0.80252 | 0.52201 | 0.4189234652 | 333.3687 | -0.78861 | 0.35803 | 0.2823460383 | 224.6838
[8 empty] | -0.81326 | 0.5105 | 0.41516923 | 330.3812 | -0.79698 | 0.34785 | 0.277229493 | 220.6122
[8 empty] | -0.82402 | 0.49904 | 0.4112189408 | 327.2376 | -0.80679 | 0.33757 | 0.2723481003 | 216.7277
[8 empty] | -0.83462 | 0.48722 | 0.4066435564 | 323.5967 | -0.82719 | 0.31445 | 0.2601098955 | 206.9889
[8 empty] | -0.84574 | 0.47546 | 0.4021155404 | 319.9934 | -0.83236 | 0.3082 | 0.256533352 | 204.1428
[8 empty] | -0.85672 | 0.46448 | 0.3979293056 | 316.6621 | -0.84125 | 0.29741 | 0.2501961625 | 199.0998
[8 empty] | -0.86772 | 0.45301 | 0.3930858372 | 312.8078 | -0.85207 | 0.28615 | 0.2438198305 | 194.0257
[8 empty] | -0.87921 | 0.43993 | 0.3867908553 | 307.7984 | -0.86144 | 0.27496 | 0.2368615424 | 188.4884
[8 empty] | -0.89055 | 0.42816 | 0.381297888 | 303.4272 | -0.87011 | 0.26537 | 0.2309010907 | 183.7452
[8 empty] | -0.90113 | 0.41783 | 0.3765191479 | 299.6244 | -0.89005 | 0.24381 | 0.2170030905 | 172.6856
[8 empty] | -0.91236 | 0.4058 | 0.370235688 | 294.6242 | -0.89476 | 0.23821 | 0.2131407796 | 169.612
[8 empty] | -0.92222 | 0.39403 | 0.3633823466 | 289.1705 | -0.90315 | 0.22796 | 0.205882074 | 163.8357
[8 empty] | -0.93299 | 0.38261 | 0.3569713039 | 284.0687 | -0.91422 | 0.21559 | 0.1970966898 | 156.8446
[8 empty] | -0.94537 | 0.36993 | 0.3497207241 | 278.2989 | -0.92561 | 0.20233 | 0.1872786713 | 149.0316
[8 empty] | -0.95558 | 0.35884 | 0.3429003272 | 272.8714 | -0.93527 | 0.19165 | 0.1792444955 | 142.6382
[8 empty] | -0.96562 | 0.34893 | 0.3369337866 | 268.1234 | -0.94519 | 0.18 | 0.1701342 | 135.3885
[8 empty] | -0.9772 | 0.33609 | 0.328427148 | 261.354 | -0.95564 | 0.16788 | 0.1604328432 | 127.6684
[8 empty] | -0.98783 | 0.32431 | 0.3203631473 | 254.9369 | -0.96544 | 0.15747 | 0.1520278368 | 120.9799
[8 empty] | -0.99824 | 0.3139 | 0.313347536 | 249.354 | -0.97574 | 0.14499 | 0.1414725426 | 112.5803
[8 empty] | -1.01049 | 0.30074 | 0.3038947626 | 241.8318 | -0.98693 | 0.13279 | 0.1310544347 | 104.2898
[8 empty] | -1.02163 | 0.28803 | 0.2942600889 | 234.1647 | -0.99753 | 0.12091 | 0.1206113523 | 95.97946
[8 empty] | -1.03174 | 0.27676 | 0.2855443624 | 227.229 | -1.01564 | 0.10003 | 0.1015944692 | 80.84631
[8 empty] | -1.04357 | 0.26477 | 0.2763060289 | 219.8774 | -1.02212 | 0.09186 | 0.0938919432 | 74.71683
[8 empty] | -1.05536 | 0.25248 | 0.2664572928 | 212.04 | -1.03182 | 0.08111 | 0.0836909202 | 66.59912
[8 empty] | -1.06443 | 0.24188 | 0.2574643284 | 204.8836 | -1.04084 | 0.07057 | 0.0734520788 | 58.45131
[8 empty] | -1.07424 | 0.23171 | 0.2489121504 | 198.078 | -1.05177 | 0.05786 | 0.0608554122 | 48.4272
[8 empty] | -1.08506 | 0.22045 | 0.239201477 | 190.3505 | -1.06245 | 0.04617 | 0.0490533165 | 39.03539
[8 empty] | -1.0953 | 0.2091 | 0.22902723 | 182.2541 | -1.0733 | 0.03329 | 0.035730157 | 28.43316
[8 empty] | -1.11447 | 0.18713 | 0.2085507711 | 165.9594 | -1.0851 | 0.01929 | 0.020931579 | 16.65682
[8 empty] | -1.12031 | 0.18084 | 0.2025968604 | 161.2215 | -1.09669 | 0.00645 | 0.0070736505 | 5.629032
[8 empty] | -1.13019 | 0.1691 | 0.191115129 | 152.0846 | -1.10652 | -0.00545 | 0.006030534 | 4.798946
[8 empty] | -1.14094 | 0.15755 | 0.179755097 | 143.0446 | -1.11662 | -0.01681 | 0.0187703822 | 14.937
[8 empty] | -1.15223 | 0.14566 | 0.1678338218 | 133.5579 |  |  |  | 272.5723
[8 empty] | -1.16219 | 0.13413 | 0.1558845447 | 124.049
[8 empty] | -1.17225 | 0.1227 | 0.143835075 | 114.4603
[8 empty] | -1.18403 | 0.11019 | 0.1304682657 | 103.8233
[8 empty] | -1.19394 | 0.09694 | 0.1157405436 | 92.1034
[8 empty] | -1.20456 | 0.08516 | 0.1025803296 | 81.63083
[8 empty] | -1.21639 | 0.0713 | 0.086728607 | 69.01643
[8 empty] | -1.22598 | 0.06047 | 0.0741350106 | 58.99477
[8 empty] | -1.23427 | 0.05 | 0.0617135 | 49.11004
[8 empty] | -1.24417 | 0.03833 | 0.0476890361 | 37.94973
[8 empty] | -1.2534 | 0.0268 | 0.03359112 | 26.73096
[8 empty] | -1.27099 | 0.00786 | 0.0099899814 | 7.949775
[8 empty] | -1.2762 | 0.000247832 | 0.0003162831984 | 0.2516902
[8 empty] | -1.28582 | -0.01204 | 0.0154812728 | 12.31961
353.1017

## Edge
Sample 2 - 251°C-30s |  |  |  | Sample 3 - 300°C-30s |  |  |  | Sample 8 - 251°C-120s |  |  |  | Sample 9 - 300°C-120s
H | B | B.H | BHmax | H | B | B.H | BHmax | H | B | B.H | BHmax | H | B | B.H | BHmax
0.06607 | 1.00331 | 0.0662886917 | 52.75086 | 0.01786 | 1.03041 | 0.0184031226 | 14.64474 | 0.04779 | 1.08667 | 0.0519319593 | 41.32614 | -0.01199 | 1.11001 | 0.0133090199 | 10.59098
-0.13062 | 0.78364 | 0.1023590568 | 81.45475 | -0.17743 | 0.80891 | 0.1435249013 | 114.2135 | -0.14954 | 0.87105 | 0.130256817 | 103.6551 | -0.20863 | 0.89547 | 0.1868219061 | 148.6681
-0.32713 | 0.56265 | 0.1840596945 | 146.4701 | -0.37244 | 0.58617 | 0.2183131548 | 173.7281 | -0.34669 | 0.65446 | 0.2268947374 | 180.5571 | -0.40464 | 0.67836 | 0.2744915904 | 218.4335
-0.52327 | 0.33953 | 0.1776658631 | 141.382 | -0.56699 | 0.3613 | 0.204853487 | 163.0172 | -0.54345 | 0.43558 | 0.236715951 | 188.3726 | -0.59988 | 0.458 | 0.27474504 | 218.6352
-0.71887 | 0.11318 | 0.0813617066 | 64.74559 | -0.76104 | 0.13424 | 0.1021620096 | 81.29794 | -0.73984 | 0.21467 | 0.1588214528 | 126.3861 | -0.79499 | 0.23705 | 0.1884523795 | 149.9656
|  | 0 | 0 |  |  | 0 | 0 |  |  | 0 | 0 | -0.98969 | 0.01417 | 0.0140239073 | 11.15987
Sample 4 - 400°C-30s |  |  |  | Sample 5 - 500°C-30s |  |  |  | Sample 10 - 400°C-120s |  |  |  | Sample 11 - 500°C-120s
H | B | B.H | BHmax | H | B | B.H | BHmax | H | B | B.H | BHmax | H | B | B.H | BHmax
0.18803 | 1.19192 | 0.2241167176 | 178.3464 | 0.1761 | 1.3318 | 0.23452998 | 186.633 | -0.0291 | 1.1046 | 0.03214386 | 25.57927 | -0.03024 | 1.08132 | 0.0326991168 | 26.02113
-0.00707 | 0.97367 | 0.0068838469 | 5.477991 | -0.01715 | 1.12016 | 0.019210744 | 15.28742 | -0.22524 | 0.88934 | 0.2003149416 | 159.4056 | -0.22632 | 0.86612 | 0.1960202784 | 155.988
-0.20111 | 0.75137 | 0.1511080207 | 120.2479 | -0.20876 | 0.90562 | 0.1890572312 | 150.447 | -0.42057 | 0.6709 | 0.282160413 | 224.5361 | -0.42185 | 0.649 | 0.27378065 | 217.8677
-0.39392 | 0.52452 | 0.2066189184 | 164.4221 | -0.3984 | 0.68767 | 0.273967728 | 218.0166 | -0.61505 | 0.44905 | 0.2761882025 | 219.7836 | -0.61637 | 0.42819 | 0.2639234703 | 210.0236
-0.58538 | 0.29257 | 0.1712646266 | 136.2881 | -0.58545 | 0.4654 | 0.27246843 | 216.8235 | -0.80917 | 0.22591 | 0.1827995947 | 145.4673 | -0.8107 | 0.20636 | 0.167296052 | 133.13
-0.77543 | 0.05548 | 0.0430208564 | 34.23491 | -0.7712 | 0.24086 | 0.185751232 | 147.8161 |  |  | 0 | 0 |  |  | 0 | 0
|  |  |  | -0.95537 | 0.01347 | 0.0128688339 | 10.24069
Sample 12 - 600°C-120s
Sample 6 - 600°C-30s | [7 empty] | H | B | B.H | BHmax
H | B | B.H | BHmax |  |  |  |  | -0.07469 | 1.06262 | 0.0793670878 | 63.15832
0.05897 | 1.2431 | 0.073305607 | 58.33475 |  |  |  |  | -0.26996 | 0.84776 | 0.2288612896 | 182.122
-0.13443 | 1.02682 | 0.1380354126 | 109.8451 |  |  |  |  | -0.46291 | 0.62562 | 0.2896057542 | 230.4609
-0.32653 | 0.80724 | 0.2635880772 | 209.7567 |  |  |  |  | -0.65468 | 0.39983 | 0.2617607044 | 208.3026
-0.51456 | 0.57767 | 0.2972458752 | 236.5408 |  |  |  |  | -0.84557 | 0.17124 | 0.1447954068 | 115.2245
-0.70032 | 0.3425 | 0.2398596 | 190.8742 | [6 empty] | 0 | 0
-0.88214 | 0.09752 | 0.0860262928 | 68.45755

## Figures of Merit
Sample | Hcj (kA/m) | Jr (T) | BHmax (kJ/m3)
251°C-30s-Center | 1412 | 0.98 | 169
251°C-30s-Edge | 1384 | 0.93 | 146
300°C-30s-Center | 1353 | 1.07 | 209
300°C-30s-Edge | 1298 | 1.01 | 173
400°C-30s-Center | 1305 | 1.27 | 295
400°C-30s-Edge | 1227 | 0.98 | 164
500°C-30s-Center | 1215 | 1.32 | 324
500°C-30s-Edge | 1241 | 1.14 | 218
600°C-30s-Center | 927 | 1.39 | 364
600°C-30s-Edge | 1043 | 1.18 | 236
251°C-120s-Center | 1390 | 1.09 | 212
251°C-120s-Edge | 1307 | 1.03 | 188
300°C-120s-Center | 1364 | 1.2 | 262
300°C-120s-Edge | 1263 | 1.12 | 218
400°C-120s-Center | 1370 | 1.21 | 266
400°C-120s-Edge | 1244 | 1.13 | 224
500°C-120s-Center | 1309 | 1.25 | 285
500°C-120s-Edge | 1274 | 1.11 | 217
600°C-120s-Center | 1195 | 1.37 | 351
600°C-120s-Edge | 1208 | 1.14 | 230
Sample | Hcj (kA/m) | Jr (T) | BHmax (kJ/m3)
251°C-30s-Center | 1412 | 0.98 | 169
300°C-30s-Center | 1353 | 1.07 | 209
400°C-30s-Center | 1305 | 1.27 | 295
500°C-30s-Center | 1215 | 1.32 | 324
600°C-30s-Center | 927 | 1.39 | 364
251°C-120s-Center | 1390 | 1.09 | 212
300°C-120s-Center | 1364 | 1.2 | 262
400°C-120s-Center | 1370 | 1.21 | 266
500°C-120s-Center | 1309 | 1.25 | 285
600°C-120s-Center | 1195 | 1.37 | 351