## Tabelle1
Prüfbericht ICP-Messung
Datum: | 2023-08-14
Messmethode: | ICPO_Per_0075_230814
Aufschluss: | KöWa; Kaltaufschluss
Vollaufschluss: | ja
Auftraggeber: | Iliya Radulov
Projektnummer: | 0-15370-3700-00001
Projektbezeichnung: | RecycleTEAM
Bearbeiter: | niki
| Al (wt%) | B (wt%) | Co (wt%) | Cu (wt%) | Dy (wt%) | Fe (wt%) | Ga (wt%) | Mn (wt%) | Nd (wt%) | Ni (wt%) | Pr (wt%) | Si (wt%) | Zr (wt%)
010823a | 0.2717332 | 1.191015 | 0.9599376 | 0.1874364 | 0.7258367 | 66.42235 | 0.5967661 | 0.04429335 | 23.29439 | 0.04727571 | 6.550995 | 0.1250969 | 0.4740661
010823b | 0.2685521 | 1.191794 | 0.9441349 | 0.1825416 | 0.7108105 | 66.27435 | 0.5860803 | 0.04372456 | 22.88933 | 0.04779945 | 6.438974 | 0.1233402 | 0.4670268
010923a | 0.264846 | 1.187749 | 0.9353309 | 0.178759 | 0.7043132 | 66.35481 | 0.5788632 | 0.04348206 | 22.8561 | 0.04697333 | 6.425565 | 0.1181847 | 0.4608668
010923b | 0.2624541 | 1.211108 | 0.9456246 | 0.1774943 | 0.7137037 | 66.02301 | 0.5804391 | 0.04355256 | 23.25638 | 0.04775277 | 6.522068 | 0.11785 | 0.4628363
MQU | 0.06931914 | 0.9528629 | 6.093861 | < 0,0300 | < 0,0500 | 64.20304 | 0.5735239 | 0.0275029 | 30.41138 | < 0,0300 | < 0,0800 | 0.05521384 | < 0,0300
MQU soll |  | 0.9 | 5.9 |  |  | 62.4 | 0.6 |  | 30.2
Element | <wt%
Ce | <0,0600
Cr, Nb | <0,0300
Gd, Ho, Sn, Tb | <0,0500
La | <0,0700
Sm | <0,0800
Y, Zn | <0,0100